## Sheet1
Name | Bond | Formation Energy per atom | Link
Sc | ScC2 | -0.423 eV/atom | https://next-gen.materialsproject.org/materials/mp-29941?chemsys=Sc-C
Ti | TiC | -0.809 eV/atom | https://next-gen.materialsproject.org/materials/mp-631?chemsys=Ti-C
V | V2C | -0.471 eV/atom | https://next-gen.materialsproject.org/materials/mp-20648?chemsys=V-C
Cr | Cr23C6 | -0.071 eV/atom | https://next-gen.materialsproject.org/materials/mp-723?chemsys=Cr-C
Mn | Mn23C6 | -0.094 eV/atom | https://next-gen.materialsproject.org/materials/mp-542830?chemsys=Mn-C
Fe | Fe3C | 0.056 eV/atom | https://next-gen.materialsproject.org/materials/mp-13154?_sort_fields=energy_above_hull&chemsys=Fe-C
Co | Co2C | 0.126 eV/atom | https://next-gen.materialsproject.org/materials/mp-22488?_sort_fields=energy_above_hull&chemsys=Co-C
Ni | Ni3C | 0.059 eV/atom | https://next-gen.materialsproject.org/materials/mp-7586?_sort_fields=energy_above_hull&chemsys=Ni-C
Cu | CuC6 | 1.332 eV/atom | https://next-gen.materialsproject.org/materials/mp-1213653?_sort_fields=energy_above_hull&chemsys=Cu-C
Zn | Zn3C | 1.040 eV/atom | https://next-gen.materialsproject.org/materials/mp-971857?_sort_fields=energy_above_hull&chemsys=Zn-C
Y | Y2C | -0.263 eV/atom | https://next-gen.materialsproject.org/materials/mp-1334?_sort_fields=energy_above_hull&chemsys=Y-C
Zr | ZrC | -0.804 eV/atom | https://next-gen.materialsproject.org/materials/mp-2795?_sort_fields=energy_above_hull&chemsys=Zr-C
Nb | Nb2C | -0.466 eV/atom | https://next-gen.materialsproject.org/materials/mp-569989?_sort_fields=energy_above_hull&chemsys=Nb-C
Mo | Mo2C | -0.113 eV/atom | https://next-gen.materialsproject.org/materials/mp-1552?_sort_fields=energy_above_hull&chemsys=Mo-C
Tc | TcC | 0.558 eV/atom | https://next-gen.materialsproject.org/materials/mp-1009848?_sort_fields=energy_above_hull&chemsys=Tc-C
Ru | RuC | 0.649 eV/atom | https://next-gen.materialsproject.org/materials/mp-10030?_sort_fields=energy_above_hull&chemsys=Ru-C
Rh | RhC | 0.561 eV/atom | https://next-gen.materialsproject.org/materials/mp-1009696?_sort_fields=energy_above_hull&chemsys=Rh-C
Pd | PdC | 1.216 eV/atom | https://next-gen.materialsproject.org/materials/mp-1009538?_sort_fields=energy_above_hull&chemsys=Pd-C
Ag | AgC | 1.390 eV/atom | https://next-gen.materialsproject.org/materials/mp-1214982?_sort_fields=energy_above_hull&chemsys=Ag-C
Cd | Cd3C | 1.248 eV/atom | https://next-gen.materialsproject.org/materials/mp-1183622?_sort_fields=energy_above_hull&chemsys=Cd-C
Hf | HfC | -0.939 eV/atom | https://next-gen.materialsproject.org/materials/mp-21075?_sort_fields=energy_above_hull&chemsys=Hf-C
Ta | Ta2C | -0.591 eV/atom | https://next-gen.materialsproject.org/materials/mp-7088?_sort_fields=energy_above_hull&chemsys=Ta-C
W | WC | -0.122 eV/atom | https://next-gen.materialsproject.org/materials/mp-1894?_sort_fields=energy_above_hull&chemsys=W-C
Re | Re2C | -0.027 eV/atom | https://next-gen.materialsproject.org/materials/mp-974437?_sort_fields=energy_above_hull&chemsys=Re-C
Os | OsC | 0.916 eV/atom | https://next-gen.materialsproject.org/materials/mp-7142?_sort_fields=energy_above_hull&chemsys=Os-C
Ir | IrC | 0.532 eV/atom | https://next-gen.materialsproject.org/materials/mp-1001789?_sort_fields=energy_above_hull&chemsys=Ir-C
Pt | PtC | 0.911 eV/atom | https://next-gen.materialsproject.org/materials/mp-1018164?_sort_fields=energy_above_hull&chemsys=Pt-C
Au | AuC2 | 1.543 eV/atom | https://next-gen.materialsproject.org/materials/mp-1214766?_sort_fields=energy_above_hull&chemsys=Au-C
Hg | Hg3C | 1.515 eV/atom | https://next-gen.materialsproject.org/materials/mp-973461?_sort_fields=energy_above_hull&chemsys=Hg-C
La | La2C3 | -0.166 eV/atom | https://next-gen.materialsproject.org/materials/mp-1184?_sort_fields=energy_above_hull&chemsys=La-C
Al | Al4C3 | -0.091 eV/atom | https://next-gen.materialsproject.org/materials/mp-1591?chemsys=Al-C
Si | SiC | -0.204 eV/atom | https://next-gen.materialsproject.org/materials/mp-1204356?chemsys=Si-C