## Sheet1
Binary Carbide | MatProj ID | Atomic Radius/ pm | Valence e Count | Electronegativity | Formation Energy/ eV per atom
Sc2C | mp-29941 | 184 | 2 | 1.36 | -0.519
Sc3C4 | mp-28733 | 184 | 2 | 1.36 | -0.542
Sc4C3 | mp-15661 | 184 | 2 | 1.36 | -0.624
Sc2C3 | mp-16296 | 184 | 2 | 1.36 | -0.393
ScC | mp-10020 | 184 | 2 | 1.36 | -0.275
Ti2C | mp-10721 | 176 | 4 | 1.54 | -0.726
Ti8C5 | mp-27919 | 176 | 4 | 1.54 | -0.829
TiC | mp-631 | 176 | 4 | 1.54 | -0.965
V2C | mp-20648 | 171 | 5 | 1.63 | -0.539
V6C5 | mp-28731 | 171 | 5 | 1.63 | -0.635
V2C | mp-1008632 | 171 | 5 | 1.63 | -0.537
V8C7 | mp-542730 | 171 | 5 | 1.63 | -0.614
VC | mp-1282 | 171 | 5 | 1.63 | -0.494
VC3 | mp-1067129 | 171 | 5 | 1.63 | 2.212
Cr23C6 | mp-723 | 166 | 6 | 1.66 | -0.071
Cr3C2 | mp-20937 | 166 | 6 | 1.66 | -0.099
Cr7C3 (hex) | mp-1196316 | 166 | 6 | 1.66 | -0.099
Cr7C3 (ortho) | mp-19855 | 166 | 6 | 1.66 | -0.098
Cr3C | mp-1189286 | 166 | 6 | 1.66 | -0.071
Cr3C2 | mp-570112 | 166 | 6 | 1.66 | -0.064
CrC | mp-579 | 166 | 6 | 1.66 | 0.173
Mn23C6 | mp-542830 | 161 | 7 | 1.55 | -0.023
Mn7C3 | mp-21256 | 161 | 7 | 1.55 | -0.005
Mn3C | mp-1188188 | 161 | 7 | 1.55 | -0.005
Mn5C2 | mp-22749 | 161 | 7 | 1.55 | -0.003
Y2C | mp-1334 | 212 | 3 | 1.22 | -0.263
Y3C4 | mp-1200613 | 212 | 3 | 1.22 | -0.296
Y4C5 | mp-9459 | 212 | 3 | 1.22 | -0.304
Y4C7 | mp-1200885 | 212 | 3 | 1.22 | -0.263
Y4C7 | mp-9530 | 212 | 3 | 1.22 | -0.259
Y2C3 | mp-1695 | 212 | 3 | 1.22 | -0.237
YC2 | mp-313 | 212 | 3 | 1.22 | -0.172
Zr10C9 | mp-684623 | 206 | 2 | 1.33 | -0.998
ZrC | mp-2795 | 206 | 2 | 1.33 | -1.014
Nb2C | mp-569989 | 198 | 5 | 1.6 | -0.536
Nb6C5 | mp-2760 | 198 | 5 | 1.6 | -0.617
Nb2C | mp-2318 | 198 | 5 | 1.6 | -0.526
NbC | mp-910 | 198 | 5 | 1.6 | -0.536
Nb4C3 | mp-15660 | 198 | 5 | 1.6 | -0.433
Mo2C | mp-1552 | 190 | 6 | 2.16 | -0.139
MoC | mp-2305 | 190 | 6 | 2.16 | -0.16
MoC | mp-567925 | 190 | 6 | 2.16 | 0.054
MoC | mp-15798 | 190 | 6 | 2.16 | 0.095
MoC | mp-2746 | 190 | 6 | 2.16 | 0.138
HfC | mp-21075 | 208 | 2 | 1.3 | -1.123
Ta2C | mp-7088 | 200 | 5 | 1.5 | -0.679
TaC | mp-1086 | 200 | 5 | 1.5 | -0.659
WC | mp-1894 | 193 | 6 | 2.36 | -0.154
W2C | mp-2034 | 193 | 6 | 2.36 | -0.037
W2C | mp-1008625 | 193 | 6 | 2.36 | 0.035
WC | mp-13136 | 193 | 6 | 2.36 | 0.294
C | mp-3347313 | 67 | 4 | 2.55 | 0.294